## lendutan
[8 empty] | 4 | 5 | 6 | 7 | 8
| Hari | Flex | Pelat | 15M | 15L | 35 M | 35L
Titik | Tek | 5.443158 | kPa
| -30 | 20.745 | 50 | 33.51 | 37.08 | 6.39 | 11.29
| -15 | 34.25 | 50.55 | 32.69 | 40.98 | 6.48 | 12.11
| 0 | 37.68 | 50.985 | 32.32 | 41.5 | 6.5 | 13.31
| 15 | 34.39 | 51.16 | 32.72 | 41.64 | 6.7 | 14.48
| 30 | 21.98 | 51.475 | 33.17 | 41.15 | 6.77 | 15.46
| Tek | 13.60789 | kPa
| -30 | 42.785 | 100.67 | 61.09 | 64 | 20.89 | 32.92
| -15 | 62.55 | 96.845 | 58.9 | 66.97 | 21.44 | 33.99
| 0 | 67.51 | 94.82 | 58.38 | 69.13 | 21.95 | 35.52
| 15 | 62.87 | 93.845 | 56.45 | 68.72 | 22.41 | 36.73
| 30 | 45.225 | 93.38 | 55.74 | 68.92 | 22.85 | 36.39

## Cv
Koefisien konsolidasi arah vertikal |  |  | Ht = | 0.5 | m
|  |  | Dt = | 1 | hari
No. | Uraian | Penurunan akhir (cm) | Waktu 90% (hari) | b Asaoka | Cv (m2/hari) | cv (cm2/menit)
1 | Hasil uji konsolidasi |  | 15.33673 |  | 0.01382303 | 0.09599325 | cm2/menit
2 | Pelat | 11.84441 | 6.798409 | 0.7127 | 0.0352807 | 0.2450048
3 | Pelat + Tiang 15 cm monolit | 7.01624 | 5.965916 | 0.6798 | 0.04020382 | 0.2791932
4 | Pelat + Tiang 15 cm tidak monolit | 8.382757 | 6.505133 | 0.7019 | 0.03687128 | 0.2560506
5 | Pelat + Tiang 35 cm monolit | 4.155429 | 11.96945 | 0.825 | 0.02003874 | 0.1391579
6 | Pelat + Tiang 35 cm tidak monolit | 5.036694 | 8.078709 | 0.752 | 0.02968947 | 0.2061769

## Kon
| U (%) | 90% | 90% | 90% | 90% | 90% | 90% | 1 Tahun = 12 bulan = 365 Hari = 8760 Jam = 525600 Menit
| Tv (90%) | 0.848 | 0.848 | 0.848 | 0.848 | 0.848 | 0.848
|  | Kon | Pelat | 15M | 15L | 35M | 35L
| Cv rt2 = | 0.09599325 | 0.2450048 | 0.2791932 | 0.2560506 | 0.1391579 | 0.2061769
| cm2/menit | [5 empty] | t (hari)
| H (cm) |  | 6.798409 | 5.965916 | 6.505133 | 11.96945 | 8.078709
0.05 | 5 | 0.1533673 | 0.06008951 | 0.05273131 | 0.05749732 | 0.1057951 | 0.07140578
0.1 | 10 | 0.6134691 | 0.2403581 | 0.2109252 | 0.2299893 | 0.4231803 | 0.2856231
0.15 | 15 | 1.380305 | 0.5408056 | 0.4745818 | 0.5174759 | 0.9521557 | 0.642652
0.2 | 20 | 2.453876 | 0.9614322 | 0.843701 | 0.9199571 | 1.692721 | 1.142492
0.25 | 25 | 3.834182 | 1.502238 | 1.318283 | 1.437433 | 2.644877 | 1.785144
0.3 | 30 | 5.521222 | 2.163222 | 1.898327 | 2.069903 | 3.808623 | 2.570608
0.35 | 35 | 7.514996 | 2.944386 | 2.583834 | 2.817369 | 5.183959 | 3.498883
0.4 | 40 | 9.815505 | 3.845729 | 3.374804 | 3.679828 | 6.770885 | 4.56997
0.45 | 45 | 12.42275 | 4.867251 | 4.271236 | 4.657283 | 8.569402 | 5.783868
0.5 | 50 | 15.33673 | 6.008951 | 5.273131 | 5.749732 | 10.57951 | 7.140578
0.55 | 55 | 18.55744 | 7.270831 | 6.380489 | 6.957175 | 12.8012 | 8.640099
0.6 | 60 | 22.08489 | 8.65289 | 7.593309 | 8.279614 | 15.23449 | 10.28243
0.65 | 65 | 25.91907 | 10.15513 | 8.911592 | 9.717047 | 17.87937 | 12.06758
0.7 | 70 | 30.05998 | 11.77754 | 10.33534 | 11.26947 | 20.73584 | 13.99553
0.75 | 75 | 34.50764 | 13.52014 | 11.86455 | 12.9369 | 23.80389 | 16.0663
0.8 | 80 | 39.26202 | 15.38292 | 13.49922 | 14.71931 | 27.08354 | 18.27988

## Hasil 1
|  |  | Tinggi (cm) | Tekanan vs penurunan | [7 empty] | Tek (Kpa) | g pelat | Tekanan | Penurunan (mm) |  |  |  |  | Reduksi penurunan terhadap pelat tanpa tiang (%) |  |  |  | Reduksi penurunan terhadap tiang monolit (%)
|  | t (hari) | 3.8 | 2.721579 | Flexiglass | Pelat | Pelat + 15 monolit | Lepas 15 | 35 M | 35 L | Flexiglass | Pelat-qbs | 24.46612 |  | pelat | Tiang L 15 cm |  | Tiang L 35 cm |  | Tiang L 15 cm |  | Tiang L 35 cm |  | Tiang L 15 cm | Tiang L 35 cm
|  |  |  | 0 | 0 | 0 | 0 | 0 | 0 | 0 | 0 | 0 | qbs | (kPa) | 60cm x 28cm | Monolit | Tidak Monolit | Monolit | Tidak Monolit | Monolit | Tidak Monolit | Monolit | Tidak Monolit
| 1 |  | 3.8 | 2.721579 | 19.76 | 24.785 | 16.39 | 21.92 | 2.04 | 4.28 | 19.76 | 3.210901 | 0.4893224 | 2.721579 | 24.785 | 16.39 | 21.92 | 2.04 | 4.28 | 33.87129 | 11.55941 | 91.76922 | 82.73149 | 25.2281 | 52.33645
| 2 | 1 | 7.6 | 5.443158 | 37.68 | 50.985 | 32.32 | 41.5 | 6.5 | 13.31 | 37.68 | 5.93248 | kPa | 5.443158 | 50.985 | 32.32 | 41.5 | 6.5 | 13.31 | 36.60881 | 18.60351 | 87.25115 | 73.89428 | 22.12048 | 51.16454
| 3 | 2 | 11.4 | 8.164737 | 50.19 | 70.925 | 44.59 | 52.18 | 12.71 | 21.81 | 50.19 | 8.654059 |  | 8.164737 | 70.925 | 44.59 | 52.18 | 12.71 | 21.81 | 37.13077 | 26.42933 | 82.07966 | 69.24921 | 14.5458 | 41.72398
| 4 | 3 | 15.2 | 10.88632 | 59.7 | 85.74 | 52.34 | 61 | 17.53 | 29.72 | 59.7 | 11.37564 |  | 10.88632 | 85.74 | 52.34 | 61 | 17.53 | 29.72 | 38.95498 | 28.85468 | 79.55447 | 65.33707 | 14.19672 | 41.01615
| 5 | 4 | 19 | 13.60789 | 67.51 | 94.82 | 58.38 | 69.13 | 21.95 | 35.52 | 67.51 | 14.09722 |  | 13.60789 | 94.82 | 58.38 | 69.13 | 21.95 | 35.52 | 38.43071 | 27.09344 | 76.85088 | 62.53955 | 15.55041 | 38.20383
| 6 | 5 | 22.8 | 16.32947 |  |  | 62.1 | 73.61 | 25.32 | 38.38 | 0 | [7 empty] | Rata-rata | 36.99931 | 22.50807 | 83.50107 | 70.75032 | 18.3283 | 44.88899
|  |  |  | Flexiglass | Pelat | 15 M | 15 L | 35 M | 35 L
Waktu (jam) | Timbunan (cm) | Waktu (jam) | Waktu (hari) |  |  | S (mm) | [8 empty] | Penurunan pada tekanan (monolit) | [6 empty] | Penurunan pada tekanan (lepas)
0 | 0 | 0 | 0 | 0 | 0 | 0 | 0 | 0 | 0 |  |  |  |  | L (cm) | 2.721579 | 5.443158 | 8.164737 | 10.88632 | 13.60789 | 16.32947 | L (cm) | 2.721579 | 5.443158 | 8.164737 | 10.88632 | 13.60789 | 16.32947
24 | 3.8 | 3 | 0.125 | 19.76 | 24.785 | 16.39 | 21.92 | 2.04 | 4.28 |  |  |  |  | 0 | 24.785 | 50.985 | 70.925 | 85.74 | 94.82 | 0 | 0 | 24.785 | 50.985 | 70.925 | 85.74 | 94.82 | 0
48 | 7.6 | 6 | 0.25 | 37.68 | 50.985 | 32.32 | 41.5 | 6.5 | 13.31 |  |  |  |  | 15 | 16.39 | 32.32 | 44.59 | 52.34 | 58.38 | 62.1 | 15 | 21.92 | 41.5 | 52.18 | 61 | 69.13 | 73.61
72 | 11.4 | 29 | 1.208333 | 50.19 | 70.925 | 44.59 | 52.18 | 12.71 | 21.81 |  |  |  |  | 35 | 2.04 | 6.5 | 12.71 | 17.53 | 21.95 | 25.32 | 35 | 4.28 | 13.31 | 21.81 | 29.72 | 35.52 | 38.38
96 | 15.2 | 53 | 2.208333 | 59.7 | 85.74 | 52.34 | 61 | 17.53 | 29.72
120 | 19 | 78 | 3.25 | 67.51 | 94.82 | 58.38 | 69.13 | 21.95 | 35.52
| 22.8 | 102 | 4.25 |  |  | 62.1 | 73.61 | 25.32 | 38.38

## R.h-Ds
|  |  | Tinggi (cm) | Tekanan vs penurunan
|  | t (hari) | 1.9 | 2.721579 | Flexiglass | Pelat | Pelat + 15 monolit | Lepas 15 | 35 M | 35 L
| 0 | 0 | 0 | 0 | 0 | 0 | 0 | 0 | 0 | 0
| 2 |  | 3.8 | 5.443158 | 19.76 | 24.785 | 16.39 | 21.92 | 2.04 | 4.28
| 4 | 1 | 7.6 | 10.88632 | 17.92 | 26.2 | 15.93 | 19.58 | 4.46 | 9.03
| 6 | 2 | 11.4 | 16.32947 | 12.51 | 19.94 | 12.27 | 10.68 | 6.21 | 8.5
| 8 | 3 | 15.2 | 21.77263 | 9.51 | 14.815 | 7.75 | 8.82 | 4.82 | 7.91
| 10 | 4 | 19 | 27.21579 | 7.81 | 9.08 | 6.04 | 8.13 | 4.42 | 5.8
| 12 | 5 | 22.8 | 32.65895 |  |  | 3.72 | 4.48 | 3.37 | 2.86
|  |  |  | Flexiglass | Pelat | 15 M | 15 L | 35 M | 35 L
Waktu (jam) | Timbunan (cm) | Waktu (jam) | Waktu (hari) |  |  | S (mm)
0 | #REF! | #REF! | #REF! | #REF! | #REF! | #REF! | 0 | 0 | 0
24 | #REF! | #REF! | #REF! | 19.76 | 24.785 | 16.39 | 21.92 | 2.04 | 4.28
48 | #REF! | #REF! | #REF! | 17.92 | 26.2 | 15.93 | 19.58 | 4.46 | 9.03
72 | #REF! | #REF! | #REF! | 12.51 | 19.94 | 12.27 | 10.68 | 6.21 | 8.5
96 | #REF! | #REF! | #REF! | 9.51 | 14.815 | 7.75 | 8.82 | 4.82 | 7.91
120 | #REF! | #REF! | #REF! | 7.81 | 9.08 | 6.04 | 8.13 | 4.42 | 5.8
| #REF! | #REF! | #REF! |  |  | 3.72 | 4.48 | 3.37 | 2.86

## Asaoka
Asaoka | S (cm)
t (hari) | pelat | Flexiglass | 15 M | 15L | 35M | 35L
0 | 0 | 0 | 0 | 0 | 0 | 0
1 | 3.4029 | 2.3128 | 2.2466 | 2.4989 | 0.7272 | 1.2491
2 | 5.82814683 | 3.99975632 | 3.77383868 | 4.25287791 | 1.32714 | 2.1884232
3 | 7.55662 | 5.230222 | 4.812056 | 5.483995 | 1.8220905 | 2.894794
4 | 8.788503 | 6.127724 | 5.517835 | 6.348116 | 2.230425 | 3.425985
5 | 9.666466 | 6.782362 | 5.997624 | 6.954643 | 2.5673 | 3.825441
6 | 10.29219 | 7.259855 | 6.323785 | 7.380364 | 2.845223 | 4.125832
7 | 10.73814 | 7.608138 | 6.545509 | 7.679177 | 3.074509 | 4.351725
8 | 11.05598 | 7.862176 | 6.696237 | 7.888915 | 3.26367 | 4.521597
9 | 11.28249 | 8.047471 | 6.798702 | 8.036129 | 3.419728 | 4.649341
10 | 11.44393 | 8.182625 | 6.868358 | 8.139459 | 3.548475 | 4.745405
11 | 11.55899 | 8.281207 | 6.91571 | 8.211986 | 3.654692 | 4.817644
12 | 11.64099 | 8.353112 | 6.947899 | 8.262893 | 3.742321 | 4.871969
13 | 11.69944 | 8.40556 | 6.969782 | 8.298625 | 3.814615 | 4.91282
14 | 11.74109 | 8.443816 | 6.984658 | 8.323705 | 3.874257 | 4.943541
15 | 11.77077 | 8.471719 | 6.99477 | 8.341308 | 3.923462 | 4.966643
16 | 11.79193 | 8.492072 | 7.001645 | 8.353664 | 3.964056 | 4.984015
17 | 11.80701 | 8.506917 | 7.006318 | 8.362337 | 3.997546 | 4.99708
18 | 11.81776 | 8.517745 | 7.009495 | 8.368424 | 4.025176 | 5.006904
19 | 11.82541 | 8.525644 | 7.011655 | 8.372697 | 4.04797 | 5.014292
20 | 11.83087 | 8.531404 | 7.013123 | 8.375696 | 4.066775 | 5.019847
21 | 11.83476 | 8.535606 | 7.014121 | 8.377801 | 4.08229 | 5.024025
22 | 11.83754 | 8.538671 | 7.014799 | 8.379279 | 4.095089 | 5.027167
23 | 11.83951 | 8.540907 | 7.015261 | 8.380316 | 4.105648 | 5.02953
24 | 11.84092 | 8.542537 | 7.015574 | 8.381044 | 4.11436 | 5.031306
25 | 11.84192 | 8.543727 | 7.015787 | 8.381554 | 4.121547 | 5.032642
26 | 11.84264 | 8.544594 | 7.015932 | 8.381913 | 4.127476 | 5.033647
27 | 11.84315 | 8.545227 | 7.016031 | 8.382165 | 4.132368 | 5.034403
28 | 11.84351 | 8.545689 | 7.016098 | 8.382341 | 4.136403 | 5.034971
29 | 11.84377 | 8.546025 | 7.016143 | 8.382465 | 4.139733 | 5.035398
30 | 11.84396 | 8.546271 | 7.016174 | 8.382553 | 4.14248 | 5.035719
31 | 11.84409 | 8.54645 | 7.016195 | 8.382614 | 4.144746 | 5.035961
32 | 11.84418 | 8.546581 | 7.016209 | 8.382656 | 4.146615 | 5.036143
33 | 11.84425 | 8.546676 | 7.016219 | 8.382687 | 4.148158 | 5.036279
34 | 11.8443 | 8.546745 | 7.016226 | 8.382708 | 4.14943 | 5.036382
35 | 11.84433 | 8.546796 | 7.01623 | 8.382723 | 4.15048 | 5.036459
36 | 11.84435 | 8.546833 | 7.016233 | 8.382733 | 4.151346 | 5.036517
37 | 11.84437 | 8.54686 | 7.016235 | 8.38274 | 4.15206 | 5.036561
38 | 11.84438 | 8.54688 | 7.016237 | 8.382745 | 4.15265 | 5.036594
39 | 11.84439 | 8.546894 | 7.016238 | 8.382749 | 4.153136 | 5.036619

## Hyperbolic
Hyperbolic | S (cm)
t (hari) | pelat | Flexiglass | 15 M | 15L | 35M | 35L
0 | 0 | 0 | 0 | 0 | 0 | 0
1 | 2.841716 | 2.168257 | 4.00641 | 4.642526 | 1.071123 | 1.929385
2 | 4.98008 | 3.707824 | 5.197505 | 6.097561 | 1.709402 | 2.863688
3 | 6.647463 | 4.857513 | 5.769231 | 6.808897 | 2.133106 | 3.414912
4 | 7.984032 | 5.748778 | 6.105006 | 7.230658 | 2.434867 | 3.778575
5 | 9.079354 | 6.459948 | 6.325911 | 7.509763 | 2.660707 | 4.03649
6 | 9.993338 | 7.040601 | 6.482282 | 7.708119 | 2.836075 | 4.228926
7 | 10.76757 | 7.523646 | 6.598793 | 7.856341 | 2.97619 | 4.37801
8 | 11.43184 | 7.931787 | 6.688963 | 7.971303 | 3.090712 | 4.496908
9 | 12.00801 | 8.281192 | 6.760817 | 8.063071 | 3.186066 | 4.593946
10 | 12.51251 | 8.583691 | 6.819422 | 8.138021 | 3.266693 | 4.674645
11 | 12.95795 | 8.848134 | 6.868132 | 8.200388 | 3.335759 | 4.74281
12 | 13.35411 | 9.081277 | 6.909258 | 8.253095 | 3.395586 | 4.801152
13 | 13.70874 | 9.288368 | 6.944444 | 8.298225 | 3.44791 | 4.851651
14 | 14.02806 | 9.473542 | 6.97489 | 8.337303 | 3.49406 | 4.89579
15 | 14.31708 | 9.640103 | 7.001494 | 8.37147 | 3.535068 | 4.934698
16 | 14.57992 | 9.790723 | 7.024939 | 8.401596 | 3.571747 | 4.969253
17 | 14.81998 | 9.927587 | 7.045756 | 8.428359 | 3.60475 | 5.000147
18 | 15.04011 | 10.0525 | 7.064364 | 8.452292 | 3.634601 | 5.027933
19 | 15.24268 | 10.16695 | 7.081097 | 8.47382 | 3.661733 | 5.053057
20 | 15.42972 | 10.27221 | 7.096225 | 8.49329 | 3.6865 | 5.075884
21 | 15.60294 | 10.36935 | 7.109967 | 8.510983 | 3.709199 | 5.096716
22 | 15.76383 | 10.45926 | 7.122507 | 8.527132 | 3.730078 | 5.115803 | 480
23 | 15.91365 | 10.54272 | 7.133995 | 8.54193 | 3.749348 | 5.133356
24 | 16.05351 | 10.62041 | 7.144558 | 8.55554 | 3.767188 | 5.149552
25 | 16.18437 | 10.6929 | 7.154304 | 8.568099 | 3.783751 | 5.164542
26 | 16.30707 | 10.7607 | 7.163324 | 8.579725 | 3.79917 | 5.178458
27 | 16.42236 | 10.82425 | 7.171696 | 8.590519 | 3.813559 | 5.191409
28 | 16.53088 | 10.88393 | 7.179487 | 8.600565 | 3.827019 | 5.203494
29 | 16.63321 | 10.94009 | 7.186757 | 8.60994 | 3.839636 | 5.214796
30 | 16.72987 | 10.99304 | 7.193555 | 8.618708 | 3.851487 | 5.225388
31 | 16.82131 | 11.04303 | 7.199926 | 8.626927 | 3.86264 | 5.235337
32 | 16.90796 | 11.09032 | 7.205909 | 8.634647 | 3.873154 | 5.244698
33 | 16.99017 | 11.13511 | 7.211538 | 8.641911 | 3.883084 | 5.253522
34 | 17.06827 | 11.17759 | 7.216845 | 8.648759 | 3.892476 | 5.261855
35 | 17.14258 | 11.21795 | 7.221855 | 8.655225 | 3.901373 | 5.269735
36 | 17.21335 | 11.25633 | 7.226594 | 8.661342 | 3.909814 | 5.2772
37 | 17.28084 | 11.29288 | 7.231082 | 8.667135 | 3.917831 | 5.28428
38 | 17.34526 | 11.32773 | 7.235339 | 8.672631 | 3.925458 | 5.291005
39 | 17.40683 | 11.36099 | 7.239382 | 8.677851 | 3.93272 | 5.297402

## k & kr
| Penurunan | [6 empty] | Koefisien modulus reaksi tanah-dasar (k)
Tekanan | d (m) | [6 empty] | Tekanan | k (kN/m3)
| Pelat | Tiang | [6 empty] | Pelat | Tiang
|  | 15 cm |  | 25 cm |  | 35 cm |  |  |  | 15 cm |  | 25 cm |  | 35 cm
(kPa) |  | Monolit | Tidak Monolit | Monolit | Tidak Monolit | Monolit | Tidak Monolit | (kPa) |  | Monolit | Tidak Monolit | Monolit | Tidak Monolit | Monolit | Tidak Monolit
0 | 0 | 0 | 0 | 0 | 0 | 0 | 0 | 0 | 0 | 0 | 0 | 0 | 0 | 0 | 0
2.721579 | 0.024749 | 0.016338 | 0.021526 |  |  | 0.001982 | 0.004162 | 2.721579 | 109.9672 | 166.5797 | 126.4322 | #DIV/0! | #DIV/0! | 1373.148 | 653.9113
5.443158 | 0.050834 | 0.032882 | 0.04047 |  |  | 0.006568 | 0.01333 | 5.443158 | 107.0771 | 165.5361 | 134.4986 | #DIV/0! | #DIV/0! | 828.739 | 408.3389
8.164737 | 0.071314 | 0.044206 | 0.05189 |  |  | 0.012734 | 0.0219 | 8.164737 | 114.49 | 184.6975 | 157.347 | #DIV/0! | #DIV/0! | 641.1761 | 372.819
10.88632 | 0.086215 | 0.052006 | 0.060556 |  |  | 0.017718 | 0.029102 | 10.88632 | 126.2694 | 209.3281 | 179.7727 | #DIV/0! | #DIV/0! | 614.4213 | 374.0745
13.60789 | 0.095912 | 0.058112 | 0.067548 |  |  | 0.021908 | 0.03511 | 13.60789 | 141.879 | 234.1667 | 201.4552 | #DIV/0! | #DIV/0! | 621.1382 | 387.5789
16.32947 |  | 0.061748 | 0.072658 |  |  | 0.02529 | 0.038238 | 16.32947 | #DIV/0! | 264.4535 | 224.7443 | #DIV/0! | #DIV/0! | 645.689 | 427.0483
| Penurunan pantulan (rebound) | [6 empty] | Koefisien modulus reaksi recompression (k)
Tekanan | dr (m) | [6 empty] | Tekanan | kr (kN/m3)
| Pelat | Tiang | [6 empty] | Pelat | Tiang
|  | 15 cm |  | 25 cm |  | 35 cm |  |  |  | 15 cm |  | 25 cm |  | 35 cm
(kPa) |  | Monolit | Tidak Monolit | Monolit | Tidak Monolit | Monolit | Tidak Monolit | (kPa) |  | Monolit | Tidak Monolit | Monolit | Tidak Monolit | Monolit | Tidak Monolit
0 | 0 | 0 | 0 | 0 | 0 | 0 | 0 | 0 | 0 | 0 | 0 | 0 | 0 | 0 | 0
[8 empty] | 2.721579 | #DIV/0! |  |  | #DIV/0! | #DIV/0!
2.721579 |  | 0.010904 | 0.011906 |  |  | 0.006158 | 0.00811 | 5.443158 | #DIV/0! | 249.5945 | 228.5889 | #DIV/0! | #DIV/0! | 441.9583 | 335.5831
5.443158 |  | 0.010556 | 0.011352 |  |  | 0.006118 | 0.007514 | 8.164737 | #DIV/0! | 515.6459 | 479.4889 | #DIV/0! | #DIV/0! | 889.6956 | 724.4022
8.164737 |  | 0.011196 | 0.012322 |  |  | 0.005142 | 0.006252 | 10.88632 | #DIV/0! | 729.2548 | 662.6146 | #DIV/0! | #DIV/0! | 1587.852 | 1305.94
10.88632 |  | 0.010606 | 0.01211 |  |  | 0.0059 | 0.006534 | 13.60789 | #DIV/0! | 1026.43 | 898.9526 | #DIV/0! | #DIV/0! | 1845.138 | 1666.103
13.60789 |  | 0.008084 | 0.009284 |  |  | 0.004212 | 0.004386 | 16.32947 | #DIV/0! | 1683.312 | 1465.736 | #DIV/0! | #DIV/0! | 3230.744 | 3102.575